## LCR数字电桥
序号 | C（μF） | 频率（HZ）
1 | 852.864 | 120
2 | 850.751 | 120
3 | 855.455 | 120
4 | 855.49 | 120
5 | 853.935 | 120
6 | 752.149 | 120 |  | 不合格数据可标红、加粗
7 | 849.797 | 120
判定标准 | 标称值 | 容量正偏差
| 1000 | ±20%
|  | 容量上限 | 容量下限
|  | 1200 | 800
序号 | 损耗 | 频率（HZ）
1 | 0.04618 | 120
2 | 0.0444 | 120
3 | 0.04377 | 120
4 | 0.05191 | 120
5 | 0.04836 | 120
6 | 0.05037 | 120
7 | 0.05068 | 120
判定标准 | 损耗标准
≤0.2
序号 | ESR(MΩ) | 频率（HZ）
1 | 0.3125 | 120
2 | 0.3124 | 120
3 | 0.3127 | 120
4 | 0.3122 | 120
5 | 0.3142 | 120
6 | 0.3112 | 120
7 | 0.3117 | 120
判定标准 | ESR标准
≤0.50
序号 | 阻抗(MΩ) | 频率（HZ）
1 | 5.89865 | 120
2 | 5.89145 | 120
3 | 5.89121 | 120
4 | 5.59321 | 120
5 | 5.69321 | 120
6 | 5.66421 | 120
7 | 5.56421 | 120
判定标准 | 阻抗标准
≤8

## 漏电流测试仪
序号 | IL正向（μA） | HL（S | 反向（μA） | HL（S）
1 | 626.451 | 20 | 0 | 0
2 | 719.618 | 20 | 0 | 0
3 | 891.786 | 20 | 0 | 0
4 | 773.727 | 20 | 0 | 0
5 | 787.536 | 20 | 0 | 0
6 | 836.419 | 20 | 0 | 0
7 | 760.979 | 20 | 0 | 0
判定标准 | 漏电流标准 |  | 漏电流标准
| ≤2012 |  | ≤2012

## 绝缘电阻测试仪
序号 | 绝缘电阻(MΩ)
1 | 658.68
2 | 317.24
3 | 495.37
4 | 574.69
5 | 482.48
6 | 497.62
7 | 552.67
判定标准 | 绝缘电阻判定值
≥100